## Essai1
Largeur | 12 | mm
Épaisseur | 0.9 | mm
Longueur utile (Lo) | 50 | mm
| 0.1 | mm/s
Surface (Ao) | 10.8 | x 10^(-6) m²
Module Young ( E ) | 36221 | Mpa
= | 36.221 | Gpa
|  | Calibrated |  | Adjusted |  | offset yield strength | Plasticité |  | log
Force | Déplacement | y | F | e | s |  | e | s | Y | X
kN | mm | mm | kN | mm | Mpa | Mpa | mm | Mpa
-0.02 | -24.29
0 | -24.26
-0.01 | -24.21 | 0 | 0 | 0 | 0 | -72.442
1.03 | -24.06 | 0.15 | 1.04 | 0.003 | 96.2963 | 36.221
1.94 | -23.97 | 0.24 | 1.95 | 0.0048 | 180.5556 | 101.4188
2.58 | -23.88 | 0.33 | 2.59 | 0.0066 | 239.8148 | 166.6166
2.96 | -23.63 | 0.58 | 2.97 | 0.0116 | 275 | 347.7216
2.8 | -23.59 | 0.62 | 2.81 | 0.0124 | 260.1852 | 376.6984 | 0 | 0 | #NUM! | #NUM!
3.02 | -23.56 | 0.65 | 3.03 | 0.013 | 280.5556 | 398.431 | 0.0006 | 20.37037 | -3.221849 | 1.308999
3.15 | -23.32 | 0.89 | 3.16 | 0.0178 | 292.5926 | 572.2918 | 0.0054 | 32.40741 | -2.267606 | 1.510644
3.05 | -23.29 | 0.92 | 3.06 | 0.0184 | 283.3333 | 594.0244 | 0.006 | 23.14815 | -2.221849 | 1.364516
3.1 | -23.24 | 0.97 | 3.11 | 0.0194 | 287.963 | 630.2454 | 0.007 | 27.77778 | -2.154902 | 1.443697
3.2 | -23.15 | 1.06 | 3.21 | 0.0212 | 297.2222 | 695.4432 | 0.0088 | 37.03704 | -2.055517 | 1.568636
3.22 | -23.02 | 1.19 | 3.23 | 0.0238 | 299.0741 | 789.6178 | 0.0114 | 38.88889 | -1.943095 | 1.589826
3.28 | -22.88 | 1.33 | 3.29 | 0.0266 | 304.6296 | 891.0366 | 0.0142 | 44.44444 | -1.847712 | 1.647817
3.29 | -22.77 | 1.44 | 3.3 | 0.0288 | 305.5556 | 970.7228 | 0.0164 | 45.37037 | -1.785156 | 1.656772
3.34 | -22.68 | 1.53 | 3.35 | 0.0306 | 310.1852 | 1035.9206 | 0.0182 | 50 | -1.739929 | 1.69897
3.42 | -22.55 | 1.66 | 3.43 | 0.0332 | 317.5926 | 1130.0952 | 0.0208 | 57.40741 | -1.681937 | 1.758968
3.41 | -22.46 | 1.75 | 3.42 | 0.035 | 316.6667 | 1195.293 | 0.0226 | 56.48148 | -1.645892 | 1.751906
3.4 | -22.39 | 1.82 | 3.41 | 0.0364 | 315.7407 | 1246.0024 | 0.024 | 55.55556 | -1.619789 | 1.744727
3.44 | -22.29 | 1.92 | 3.45 | 0.0384 | 319.4444 | 1318.4444 | 0.026 | 59.25926 | -1.585027 | 1.772756
3.53 | -22.15 | 2.06 | 3.54 | 0.0412 | 327.7778 | 1419.8632 | 0.0288 | 67.59259 | -1.540608 | 1.829899
3.53 | -22.09 | 2.12 | 3.54 | 0.0424 | 327.7778 | 1463.3284 | 0.03 | 67.59259 | -1.522879 | 1.829899
3.55 | -21.96 | 2.25 | 3.56 | 0.045 | 329.6296 | 1557.503 | 0.0326 | 69.44444 | -1.486782 | 1.841638
3.54 | -21.89 | 2.32 | 3.55 | 0.0464 | 328.7037 | 1608.2124 | 0.034 | 68.51852 | -1.468521 | 1.835808
3.56 | -21.79 | 2.42 | 3.57 | 0.0484 | 330.5556 | 1680.6544 | 0.036 | 70.37037 | -1.443697 | 1.84739
3.62 | -21.7 | 2.51 | 3.63 | 0.0502 | 336.1111 | 1745.8522 | 0.0378 | 75.92593 | -1.422508 | 1.88039
3.63 | -21.61 | 2.6 | 3.64 | 0.052 | 337.037 | 1811.05 | 0.0396 | 76.85185 | -1.402305 | 1.885654
3.67 | -21.49 | 2.72 | 3.68 | 0.0544 | 340.7407 | 1897.9804 | 0.042 | 80.55556 | -1.376751 | 1.906095
3.75 | -21.38 | 2.83 | 3.76 | 0.0566 | 348.1481 | 1977.6666 | 0.0442 | 87.96296 | -1.354578 | 1.9443
3.67 | -21.32 | 2.89 | 3.68 | 0.0578 | 340.7407 | 2021.1318 | 0.0454 | 80.55556 | -1.342944 | 1.906095
3.74 | -21.2 | 3.01 | 3.75 | 0.0602 | 347.2222 | 2108.0622 | 0.0478 | 87.03704 | -1.320572 | 1.939704
3.82 | -21.09 | 3.12 | 3.83 | 0.0624 | 354.6296 | 2187.7484 | 0.05 | 94.44444 | -1.30103 | 1.975176
3.78 | -21.01 | 3.2 | 3.79 | 0.064 | 350.9259 | 2245.702 | 0.0516 | 90.74074 | -1.28735 | 1.957802
3.71 | -20.94 | 3.27 | 3.72 | 0.0654 | 344.4444 | 2296.4114 | 0.053 | 84.25926 | -1.275724 | 1.925618
3.81 | -20.81 | 3.4 | 3.82 | 0.068 | 353.7037 | 2390.586 | 0.0556 | 93.51852 | -1.254925 | 1.970898
3.85 | -20.73 | 3.48 | 3.86 | 0.0696 | 357.4074 | 2448.5396 | 0.0572 | 97.22222 | -1.242604 | 1.987766
3.93 | -20.62 | 3.59 | 3.94 | 0.0718 | 364.8148 | 2528.2258 | 0.0594 | 104.6296 | -1.226214 | 2.019655
3.88 | -20.53 | 3.68 | 3.89 | 0.0736 | 360.1852 | 2593.4236 | 0.0612 | 100 | -1.213249 | 2
3.92 | -20.42 | 3.79 | 3.93 | 0.0758 | 363.8889 | 2673.1098 | 0.0634 | 103.7037 | -1.197911 | 2.015794
3.93 | -20.32 | 3.89 | 3.94 | 0.0778 | 364.8148 | 2745.5518 | 0.0654 | 104.6296 | -1.184422 | 2.019655
3.96 | -20.23 | 3.98 | 3.97 | 0.0796 | 367.5926 | 2810.7496 | 0.0672 | 107.4074 | -1.172631 | 2.031034
3.97 | -20.13 | 4.08 | 3.98 | 0.0816 | 368.5185 | 2883.1916 | 0.0692 | 108.3333 | -1.159894 | 2.034762
4 | -20.03 | 4.18 | 4.01 | 0.0836 | 371.2963 | 2955.6336 | 0.0712 | 111.1111 | -1.14752 | 2.045757
4.03 | -19.94 | 4.27 | 4.04 | 0.0854 | 374.0741 | 3020.8314 | 0.073 | 113.8889 | -1.136677 | 2.056481
4.07 | -19.83 | 4.38 | 4.08 | 0.0876 | 377.7778 | 3100.5176 | 0.0752 | 117.5926 | -1.123782 | 2.07038
4.06 | -19.73 | 4.48 | 4.07 | 0.0896 | 376.8519 | 3172.9596 | 0.0772 | 116.6667 | -1.112383 | 2.066947
4.06 | -19.64 | 4.57 | 4.07 | 0.0914 | 376.8519 | 3238.1574 | 0.079 | 116.6667 | -1.102373 | 2.066947
4.11 | -19.54 | 4.67 | 4.12 | 0.0934 | 381.4815 | 3310.5994 | 0.081 | 121.2963 | -1.091515 | 2.083848
4.14 | -19.45 | 4.76 | 4.15 | 0.0952 | 384.2593 | 3375.7972 | 0.0828 | 124.0741 | -1.08197 | 2.093681
4.1 | -19.35 | 4.86 | 4.11 | 0.0972 | 380.5556 | 3448.2392 | 0.0848 | 120.3704 | -1.071604 | 2.08052
4.14 | -19.25 | 4.96 | 4.15 | 0.0992 | 384.2593 | 3520.6812 | 0.0868 | 124.0741 | -1.06148 | 2.093681
4.19 | -19.15 | 5.06 | 4.2 | 0.1012 | 388.8889 | 3593.1232 | 0.0888 | 128.7037 | -1.051587 | 2.109591
4.18 | -19.06 | 5.15 | 4.19 | 0.103 | 387.963 | 3658.321 | 0.0906 | 127.7778 | -1.042872 | 2.106455
4.24 | -18.95 | 5.26 | 4.25 | 0.1052 | 393.5185 | 3738.0072 | 0.0928 | 133.3333 | -1.032452 | 2.124939
4.24 | -18.86 | 5.35 | 4.25 | 0.107 | 393.5185 | 3803.205 | 0.0946 | 133.3333 | -1.024109 | 2.124939
4.28 | -18.75 | 5.46 | 4.29 | 0.1092 | 397.2222 | 3882.8912 | 0.0968 | 137.037 | -1.014125 | 2.136838
4.27 | -18.66 | 5.55 | 4.28 | 0.111 | 396.2963 | 3948.089 | 0.0986 | 136.1111 | -1.006123 | 2.133894
4.29 | -18.57 | 5.64 | 4.3 | 0.1128 | 398.1481 | 4013.2868 | 0.1004 | 137.963 | -0.9982663 | 2.139763
4.31 | -18.45 | 5.76 | 4.32 | 0.1152 | 400 | 4100.2172 | 0.1028 | 139.8148 | -0.9880069 | 2.145553
4.32 | -18.37 | 5.84 | 4.33 | 0.1168 | 400.9259 | 4158.1708 | 0.1044 | 140.7407 | -0.9812995 | 2.14842
4.33 | -18.25 | 5.96 | 4.34 | 0.1192 | 401.8519 | 4245.1012 | 0.1068 | 141.6667 | -0.9714287 | 2.151268
4.39 | -18.15 | 6.06 | 4.4 | 0.1212 | 407.4074 | 4317.5432 | 0.1088 | 147.2222 | -0.9633711 | 2.167973
4.38 | -18.06 | 6.15 | 4.39 | 0.123 | 406.4815 | 4382.741 | 0.1106 | 146.2963 | -0.9562449 | 2.165233
4.41 | -17.96 | 6.25 | 4.42 | 0.125 | 409.2593 | 4455.183 | 0.1126 | 149.0741 | -0.9484616 | 2.173402
4.47 | -17.85 | 6.36 | 4.48 | 0.1272 | 414.8148 | 4534.8692 | 0.1148 | 154.6296 | -0.9400581 | 2.189293
4.46 | -17.75 | 6.46 | 4.47 | 0.1292 | 413.8889 | 4607.3112 | 0.1168 | 153.7037 | -0.9325572 | 2.186684
4.51 | -17.64 | 6.57 | 4.52 | 0.1314 | 418.5185 | 4686.9974 | 0.119 | 158.3333 | -0.924453 | 2.199572
4.47 | -17.57 | 6.64 | 4.48 | 0.1328 | 414.8148 | 4737.7068 | 0.1204 | 154.6296 | -0.9193735 | 2.189293
4.46 | -17.47 | 6.74 | 4.47 | 0.1348 | 413.8889 | 4810.1488 | 0.1224 | 153.7037 | -0.9122186 | 2.186684
4.54 | -17.34 | 6.87 | 4.55 | 0.1374 | 421.2963 | 4904.3234 | 0.125 | 161.1111 | -0.90309 | 2.207125
4.51 | -17.28 | 6.93 | 4.52 | 0.1386 | 418.5185 | 4947.7886 | 0.1262 | 158.3333 | -0.8989406 | 2.199572
4.5 | -17.18 | 7.03 | 4.51 | 0.1406 | 417.5926 | 5020.2306 | 0.1282 | 157.4074 | -0.892112 | 2.197025
4.54 | -17.08 | 7.13 | 4.55 | 0.1426 | 421.2963 | 5092.6726 | 0.1302 | 161.1111 | -0.885389 | 2.207125
4.57 | -16.99 | 7.22 | 4.58 | 0.1444 | 424.0741 | 5157.8704 | 0.132 | 163.8889 | -0.8794261 | 2.21455
4.58 | -16.87 | 7.34 | 4.59 | 0.1468 | 425 | 5244.8008 | 0.1344 | 164.8148 | -0.8716007 | 2.216996
4.6 | -16.79 | 7.42 | 4.61 | 0.1484 | 426.8519 | 5302.7544 | 0.136 | 166.6667 | -0.8664611 | 2.221849
4.59 | -16.68 | 7.53 | 4.6 | 0.1506 | 425.9259 | 5382.4406 | 0.1382 | 165.7407 | -0.859492 | 2.219429
4.68 | -16.57 | 7.64 | 4.69 | 0.1528 | 434.2593 | 5462.1268 | 0.1404 | 174.0741 | -0.8526329 | 2.240734
4.55 | -16.55 | 7.66 | 4.56 | 0.1532 | 422.2222 | 5476.6152 | 0.1408 | 162.037 | -0.8513973 | 2.209614
4.62 | -16.4 | 7.81 | 4.63 | 0.1562 | 428.7037 | 5585.2782 | 0.1438 | 168.5185 | -0.8422411 | 2.226648
4.69 | -16.28 | 7.93 | 4.7 | 0.1586 | 435.1852 | 5672.2086 | 0.1462 | 175 | -0.8350526 | 2.243038
4.71 | -16.18 | 8.03 | 4.72 | 0.1606 | 437.037 | 5744.6506 | 0.1482 | 176.8519 | -0.8291518 | 2.24761
4.72 | -16.07 | 8.14 | 4.73 | 0.1628 | 437.963 | 5824.3368 | 0.1504 | 177.7778 | -0.8227522 | 2.249877
4.71 | -15.97 | 8.24 | 4.72 | 0.1648 | 437.037 | 5896.7788 | 0.1524 | 176.8519 | -0.817015 | 2.24761
4.8 | -15.85 | 8.36 | 4.81 | 0.1672 | 445.3704 | 5983.7092 | 0.1548 | 185.1852 | -0.810229 | 2.267606
4.77 | -15.78 | 8.43 | 4.78 | 0.1686 | 442.5926 | 6034.4186 | 0.1562 | 182.4074 | -0.806319 | 2.261042
4.75 | -15.7 | 8.51 | 4.76 | 0.1702 | 440.7407 | 6092.3722 | 0.1578 | 180.5556 | -0.801893 | 2.256611
4.81 | -15.57 | 8.64 | 4.82 | 0.1728 | 446.2963 | 6186.5468 | 0.1604 | 186.1111 | -0.7947956 | 2.269772
4.75 | -15.47 | 8.74 | 4.76 | 0.1748 | 440.7407 | 6258.9888 | 0.1624 | 180.5556 | -0.789414 | 2.256611
4.85 | -15.36 | 8.85 | 4.86 | 0.177 | 450 | 6338.675 | 0.1646 | 189.8148 | -0.7835702 | 2.27833
4.77 | -15.29 | 8.92 | 4.78 | 0.1784 | 442.5926 | 6389.3844 | 0.166 | 182.4074 | -0.7798919 | 2.261042
4.84 | -15.18 | 9.03 | 4.85 | 0.1806 | 449.0741 | 6469.0706 | 0.1682 | 188.8889 | -0.774174 | 2.276206
4.96 | -15.08 | 9.13 | 4.97 | 0.1826 | 460.1852 | 6541.5126 | 0.1702 | 200 | -0.7690404 | 2.30103
4.84 | -15 | 9.21 | 4.85 | 0.1842 | 449.0741 | 6599.4662 | 0.1718 | 188.8889 | -0.7649768 | 2.276206
4.86 | -14.87 | 9.34 | 4.87 | 0.1868 | 450.9259 | 6693.6408 | 0.1744 | 190.7407 | -0.7584535 | 2.280443
4.88 | -14.77 | 9.44 | 4.89 | 0.1888 | 452.7778 | 6766.0828 | 0.1764 | 192.5926 | -0.7535014 | 2.28464
4.93 | -14.65 | 9.56 | 4.94 | 0.1912 | 457.4074 | 6853.0132 | 0.1788 | 197.2222 | -0.7476325 | 2.294956
4.92 | -14.57 | 9.64 | 4.93 | 0.1928 | 456.4815 | 6910.9668 | 0.1804 | 196.2963 | -0.7437635 | 2.292912
4.97 | -14.49 | 9.72 | 4.98 | 0.1944 | 461.1111 | 6968.9204 | 0.182 | 200.9259 | -0.7399286 | 2.303036
4.94 | -14.39 | 9.82 | 4.95 | 0.1964 | 458.3333 | 7041.3624 | 0.184 | 198.1481 | -0.7351822 | 2.29699
4.98 | -14.28 | 9.93 | 4.99 | 0.1986 | 462.037 | 7121.0486 | 0.1862 | 201.8519 | -0.7300203 | 2.305033
5 | -14.19 | 10.02 | 5.01 | 0.2004 | 463.8889 | 7186.2464 | 0.188 | 203.7037 | -0.7258422 | 2.308999
4.97 | -14.09 | 10.12 | 4.98 | 0.2024 | 461.1111 | 7258.6884 | 0.19 | 200.9259 | -0.7212464 | 2.303036
4.97 | -13.99 | 10.22 | 4.98 | 0.2044 | 461.1111 | 7331.1304 | 0.192 | 200.9259 | -0.7166988 | 2.303036
5.04 | -13.89 | 10.32 | 5.05 | 0.2064 | 467.5926 | 7403.5724 | 0.194 | 207.4074 | -0.7121983 | 2.316824
4.99 | -13.82 | 10.39 | 5 | 0.2078 | 462.963 | 7454.2818 | 0.1954 | 202.7778 | -0.7090754 | 2.30702
5.02 | -13.7 | 10.51 | 5.03 | 0.2102 | 465.7407 | 7541.2122 | 0.1978 | 205.5556 | -0.7037737 | 2.312929
5.11 | -13.58 | 10.63 | 5.12 | 0.2126 | 474.0741 | 7628.1426 | 0.2002 | 213.8889 | -0.6985359 | 2.330188
5.04 | -13.51 | 10.7 | 5.05 | 0.214 | 467.5926 | 7678.852 | 0.2016 | 207.4074 | -0.6955095 | 2.316824
5.06 | -13.4 | 10.81 | 5.07 | 0.2162 | 469.4444 | 7758.5382 | 0.2038 | 209.2593 | -0.6907958 | 2.320685
5.12 | -13.27 | 10.94 | 5.13 | 0.2188 | 475 | 7852.7128 | 0.2064 | 214.8148 | -0.6852903 | 2.332064
5.13 | -13.19 | 11.02 | 5.14 | 0.2204 | 475.9259 | 7910.6664 | 0.208 | 215.7407 | -0.6819367 | 2.333932
5.12 | -13.11 | 11.1 | 5.13 | 0.222 | 475 | 7968.62 | 0.2096 | 214.8148 | -0.6786087 | 2.332064
5.11 | -13.01 | 11.2 | 5.12 | 0.224 | 474.0741 | 8041.062 | 0.2116 | 213.8889 | -0.6744843 | 2.330188
5.13 | -12.9 | 11.31 | 5.14 | 0.2262 | 475.9259 | 8120.7482 | 0.2138 | 215.7407 | -0.6699923 | 2.333932
5.16 | -12.79 | 11.42 | 5.17 | 0.2284 | 478.7037 | 8200.4344 | 0.216 | 218.5185 | -0.6655462 | 2.339488
5.18 | -12.7 | 11.51 | 5.19 | 0.2302 | 480.5556 | 8265.6322 | 0.2178 | 220.3704 | -0.6619421 | 2.343153
5.15 | -12.61 | 11.6 | 5.16 | 0.232 | 477.7778 | 8330.83 | 0.2196 | 217.5926 | -0.6583677 | 2.337644
5.18 | -12.5 | 11.71 | 5.19 | 0.2342 | 480.5556 | 8410.5162 | 0.2218 | 220.3704 | -0.6540385 | 2.343153
5.19 | -12.41 | 11.8 | 5.2 | 0.236 | 481.4815 | 8475.714 | 0.2236 | 221.2963 | -0.6505282 | 2.344974
5.21 | -12.3 | 11.91 | 5.22 | 0.2382 | 483.3333 | 8555.4002 | 0.2258 | 223.1481 | -0.6462761 | 2.348593
5.15 | -12.25 | 11.96 | 5.16 | 0.2392 | 477.7778 | 8591.6212 | 0.2268 | 217.5926 | -0.6443569 | 2.337644
5.24 | -12.11 | 12.1 | 5.25 | 0.242 | 486.1111 | 8693.04 | 0.2296 | 225.9259 | -0.6390281 | 2.353966
5.23 | -12.02 | 12.19 | 5.24 | 0.2438 | 485.1852 | 8758.2378 | 0.2314 | 225 | -0.6356366 | 2.352183
5.28 | -11.9 | 12.31 | 5.29 | 0.2462 | 489.8148 | 8845.1682 | 0.2338 | 229.6296 | -0.6311555 | 2.361028
5.23 | -11.82 | 12.39 | 5.24 | 0.2478 | 485.1852 | 8903.1218 | 0.2354 | 225 | -0.6281935 | 2.352183
5.24 | -11.71 | 12.5 | 5.25 | 0.25 | 486.1111 | 8982.808 | 0.2376 | 225.9259 | -0.6241536 | 2.353966
5.29 | -11.59 | 12.62 | 5.3 | 0.2524 | 490.7407 | 9069.7384 | 0.24 | 230.5556 | -0.6197888 | 2.362776
5.28 | -11.49 | 12.72 | 5.29 | 0.2544 | 489.8148 | 9142.1804 | 0.242 | 229.6296 | -0.6161846 | 2.361028
5.29 | -11.4 | 12.81 | 5.3 | 0.2562 | 490.7407 | 9207.3782 | 0.2438 | 230.5556 | -0.6129663 | 2.362776
5.31 | -11.27 | 12.94 | 5.32 | 0.2588 | 492.5926 | 9301.5528 | 0.2464 | 232.4074 | -0.6083593 | 2.36625
5.34 | -11.18 | 13.03 | 5.35 | 0.2606 | 495.3704 | 9366.7506 | 0.2482 | 235.1852 | -0.6051982 | 2.37141
5.35 | -11.09 | 13.12 | 5.36 | 0.2624 | 496.2963 | 9431.9484 | 0.25 | 236.1111 | -0.60206 | 2.373116
5.34 | -10.98 | 13.23 | 5.35 | 0.2646 | 495.3704 | 9511.6346 | 0.2522 | 235.1852 | -0.5982549 | 2.37141
5.38 | -10.88 | 13.33 | 5.39 | 0.2666 | 499.0741 | 9584.0766 | 0.2542 | 238.8889 | -0.5948245 | 2.378196
5.34 | -10.78 | 13.43 | 5.35 | 0.2686 | 495.3704 | 9656.5186 | 0.2562 | 235.1852 | -0.5914209 | 2.37141
5.37 | -10.69 | 13.52 | 5.38 | 0.2704 | 498.1481 | 9721.7164 | 0.258 | 237.963 | -0.5883803 | 2.376509
5.38 | -10.59 | 13.62 | 5.39 | 0.2724 | 499.0741 | 9794.1584 | 0.26 | 238.8889 | -0.5850267 | 2.378196
5.38 | -10.49 | 13.72 | 5.39 | 0.2744 | 499.0741 | 9866.6004 | 0.262 | 238.8889 | -0.5816987 | 2.378196
5.34 | -10.4 | 13.81 | 5.35 | 0.2762 | 495.3704 | 9931.7982 | 0.2638 | 235.1852 | -0.5787252 | 2.37141
5.44 | -10.27 | 13.94 | 5.45 | 0.2788 | 504.6296 | 10025.9728 | 0.2664 | 244.4444 | -0.5744658 | 2.38818
5.41 | -10.18 | 14.03 | 5.42 | 0.2806 | 501.8519 | 10091.1706 | 0.2682 | 241.6667 | -0.5715412 | 2.383217
5.44 | -10.09 | 14.12 | 5.45 | 0.2824 | 504.6296 | 10156.3684 | 0.27 | 244.4444 | -0.5686362 | 2.38818
5.44 | -10 | 14.21 | 5.45 | 0.2842 | 504.6296 | 10221.5662 | 0.2718 | 244.4444 | -0.5657505 | 2.38818
5.42 | -9.9 | 14.31 | 5.43 | 0.2862 | 502.7778 | 10294.0082 | 0.2738 | 242.5926 | -0.5625666 | 2.384878
5.41 | -9.8 | 14.41 | 5.42 | 0.2882 | 501.8519 | 10366.4502 | 0.2758 | 241.6667 | -0.5594057 | 2.383217
5.38 | -9.69 | 14.52 | 5.39 | 0.2904 | 499.0741 | 10446.1364 | 0.278 | 238.8889 | -0.5559552 | 2.378196
5.48 | -9.58 | 14.63 | 5.49 | 0.2926 | 508.3333 | 10525.8226 | 0.2802 | 248.1481 | -0.5525319 | 2.394711
5.43 | -9.51 | 14.7 | 5.44 | 0.294 | 503.7037 | 10576.532 | 0.2816 | 243.5185 | -0.5503673 | 2.386532
5.48 | -9.39 | 14.82 | 5.49 | 0.2964 | 508.3333 | 10663.4624 | 0.284 | 248.1481 | -0.5466817 | 2.394711
5.47 | -9.29 | 14.92 | 5.48 | 0.2984 | 507.4074 | 10735.9044 | 0.286 | 247.2222 | -0.543634 | 2.393088
5.45 | -9.2 | 15.01 | 5.46 | 0.3002 | 505.5556 | 10801.1022 | 0.2878 | 245.3704 | -0.5409092 | 2.389822
5.52 | -9.09 | 15.12 | 5.53 | 0.3024 | 512.037 | 10880.7884 | 0.29 | 251.8519 | -0.537602 | 2.401145
5.53 | -8.98 | 15.23 | 5.54 | 0.3046 | 512.963 | 10960.4746 | 0.2922 | 252.7778 | -0.5343198 | 2.402739
5.52 | -8.9 | 15.31 | 5.53 | 0.3062 | 512.037 | 11018.4282 | 0.2938 | 251.8519 | -0.5319482 | 2.401145
5.55 | -8.81 | 15.4 | 5.56 | 0.308 | 514.8148 | 11083.626 | 0.2956 | 254.6296 | -0.5292956 | 2.405909
5.49 | -8.72 | 15.49 | 5.5 | 0.3098 | 509.2593 | 11148.8238 | 0.2974 | 249.0741 | -0.526659 | 2.396329
5.55 | -8.59 | 15.62 | 5.56 | 0.3124 | 514.8148 | 11242.9984 | 0.3 | 254.6296 | -0.5228787 | 2.405909
5.53 | -8.51 | 15.7 | 5.54 | 0.314 | 512.963 | 11300.952 | 0.3016 | 252.7778 | -0.5205687 | 2.402739
5.58 | -8.39 | 15.82 | 5.59 | 0.3164 | 517.5926 | 11387.8824 | 0.304 | 257.4074 | -0.5171264 | 2.410621
5.58 | -8.28 | 15.93 | 5.59 | 0.3186 | 517.5926 | 11467.5686 | 0.3062 | 257.4074 | -0.5139948 | 2.410621
5.37 | -8.26 | 15.95 | 5.38 | 0.319 | 498.1481 | 11482.057 | 0.3066 | 237.963 | -0.5134278 | 2.376509
5.52 | -8.11 | 16.1 | 5.53 | 0.322 | 512.037 | 11590.72 | 0.3096 | 251.8519 | -0.509199 | 2.401145
5.59 | -7.99 | 16.22 | 5.6 | 0.3244 | 518.5185 | 11677.6504 | 0.312 | 258.3333 | -0.5058454 | 2.41218
5.59 | -7.91 | 16.3 | 5.6 | 0.326 | 518.5185 | 11735.604 | 0.3136 | 258.3333 | -0.5036239 | 2.41218
5.66 | -7.78 | 16.43 | 5.67 | 0.3286 | 525 | 11829.7786 | 0.3162 | 264.8148 | -0.5000381 | 2.422942
5.71 | -7.63 | 16.58 | 5.72 | 0.3316 | 529.6296 | 11938.4416 | 0.3192 | 269.4444 | -0.4959371 | 2.430469
5.58 | -7.62 | 16.59 | 5.59 | 0.3318 | 517.5926 | 11945.6858 | 0.3194 | 257.4074 | -0.4956651 | 2.410621
5.65 | -7.51 | 16.7 | 5.66 | 0.334 | 524.0741 | 12025.372 | 0.3216 | 263.8889 | -0.492684 | 2.421421
5.62 | -7.42 | 16.79 | 5.63 | 0.3358 | 521.2963 | 12090.5698 | 0.3234 | 261.1111 | -0.49026 | 2.416825
5.62 | -7.31 | 16.9 | 5.63 | 0.338 | 521.2963 | 12170.256 | 0.3256 | 261.1111 | -0.4873156 | 2.416825
5.55 | -7.23 | 16.98 | 5.56 | 0.3396 | 514.8148 | 12228.2096 | 0.3272 | 254.6296 | -0.4851867 | 2.405909
5.62 | -7.16 | 17.05 | 5.63 | 0.341 | 521.2963 | 12278.919 | 0.3286 | 261.1111 | -0.4833324 | 2.416825
5.67 | -6.99 | 17.22 | 5.68 | 0.3444 | 525.9259 | 12402.0704 | 0.332 | 265.7407 | -0.4788619 | 2.424458
5.62 | -6.91 | 17.3 | 5.63 | 0.346 | 521.2963 | 12460.024 | 0.3336 | 261.1111 | -0.476774 | 2.416825
5.64 | -6.81 | 17.4 | 5.65 | 0.348 | 523.1481 | 12532.466 | 0.3356 | 262.963 | -0.474178 | 2.419895
5.65 | -6.72 | 17.49 | 5.66 | 0.3498 | 524.0741 | 12597.6638 | 0.3374 | 263.8889 | -0.4718549 | 2.421421
5.66 | -6.62 | 17.59 | 5.67 | 0.3518 | 525 | 12670.1058 | 0.3394 | 264.8148 | -0.4692882 | 2.422942
5.7 | -6.53 | 17.68 | 5.71 | 0.3536 | 528.7037 | 12735.3036 | 0.3412 | 268.5185 | -0.466991 | 2.428974
5.69 | -6.42 | 17.79 | 5.7 | 0.3558 | 527.7778 | 12814.9898 | 0.3434 | 267.5926 | -0.4641997 | 2.427474
5.69 | -6.32 | 17.89 | 5.7 | 0.3578 | 527.7778 | 12887.4318 | 0.3454 | 267.5926 | -0.4616777 | 2.427474
5.64 | -6.22 | 17.99 | 5.65 | 0.3598 | 523.1481 | 12959.8738 | 0.3474 | 262.963 | -0.4591702 | 2.419895
5.69 | -6.12 | 18.09 | 5.7 | 0.3618 | 527.7778 | 13032.3158 | 0.3494 | 267.5926 | -0.4566771 | 2.427474
5.71 | -6.02 | 18.19 | 5.72 | 0.3638 | 529.6296 | 13104.7578 | 0.3514 | 269.4444 | -0.4541982 | 2.430469
5.71 | -5.92 | 18.29 | 5.72 | 0.3658 | 529.6296 | 13177.1998 | 0.3534 | 269.4444 | -0.4517335 | 2.430469
5.79 | -5.8 | 18.41 | 5.8 | 0.3682 | 537.037 | 13264.1302 | 0.3558 | 276.8519 | -0.4487941 | 2.442247
5.65 | -5.75 | 18.46 | 5.66 | 0.3692 | 524.0741 | 13300.3512 | 0.3568 | 263.8889 | -0.4475752 | 2.421421
5.71 | -5.62 | 18.59 | 5.72 | 0.3718 | 529.6296 | 13394.5258 | 0.3594 | 269.4444 | -0.4444219 | 2.430469
5.77 | -5.53 | 18.68 | 5.78 | 0.3736 | 535.1852 | 13459.7236 | 0.3612 | 275 | -0.4422523 | 2.439333
5.74 | -5.42 | 18.79 | 5.75 | 0.3758 | 532.4074 | 13539.4098 | 0.3634 | 272.2222 | -0.4396151 | 2.434924
5.73 | -5.32 | 18.89 | 5.74 | 0.3778 | 531.4815 | 13611.8518 | 0.3654 | 271.2963 | -0.4372315 | 2.433444
5.77 | -5.22 | 18.99 | 5.78 | 0.3798 | 535.1852 | 13684.2938 | 0.3674 | 275 | -0.4348608 | 2.439333
5.75 | -5.12 | 19.09 | 5.76 | 0.3818 | 533.3333 | 13756.7358 | 0.3694 | 273.1481 | -0.4325031 | 2.436398
5.79 | -5.04 | 19.17 | 5.8 | 0.3834 | 537.037 | 13814.6894 | 0.371 | 276.8519 | -0.4306261 | 2.442247
5.77 | -4.92 | 19.29 | 5.78 | 0.3858 | 535.1852 | 13901.6198 | 0.3734 | 275 | -0.4278257 | 2.439333
5.77 | -4.82 | 19.39 | 5.78 | 0.3878 | 535.1852 | 13974.0618 | 0.3754 | 275 | -0.4255057 | 2.439333
5.81 | -4.71 | 19.5 | 5.82 | 0.39 | 538.8889 | 14053.748 | 0.3776 | 278.7037 | -0.422968 | 2.445143
5.77 | -4.63 | 19.58 | 5.78 | 0.3916 | 535.1852 | 14111.7016 | 0.3792 | 275 | -0.4211317 | 2.439333
5.73 | -4.54 | 19.67 | 5.74 | 0.3934 | 531.4815 | 14176.8994 | 0.381 | 271.2963 | -0.419075 | 2.433444
5.77 | -4.43 | 19.78 | 5.78 | 0.3956 | 535.1852 | 14256.5856 | 0.3832 | 275 | -0.4165745 | 2.439333
5.81 | -4.32 | 19.89 | 5.82 | 0.3978 | 538.8889 | 14336.2718 | 0.3854 | 278.7037 | -0.4140883 | 2.445143
5.82 | -4.23 | 19.98 | 5.83 | 0.3996 | 539.8148 | 14401.4696 | 0.3872 | 279.6296 | -0.4120647 | 2.446583
5.8 | -4.13 | 20.08 | 5.81 | 0.4016 | 537.963 | 14473.9116 | 0.3892 | 277.7778 | -0.4098272 | 2.443697
5.83 | -4.03 | 20.18 | 5.84 | 0.4036 | 540.7407 | 14546.3536 | 0.3912 | 280.5556 | -0.4076012 | 2.448019
5.84 | -3.92 | 20.29 | 5.85 | 0.4058 | 541.6667 | 14626.0398 | 0.3934 | 281.4815 | -0.4051656 | 2.44945
5.85 | -3.81 | 20.4 | 5.86 | 0.408 | 542.5926 | 14705.726 | 0.3956 | 282.4074 | -0.4027437 | 2.450876
5.82 | -3.73 | 20.48 | 5.83 | 0.4096 | 539.8148 | 14763.6796 | 0.3972 | 279.6296 | -0.4009908 | 2.446583
5.82 | -3.63 | 20.58 | 5.83 | 0.4116 | 539.8148 | 14836.1216 | 0.3992 | 279.6296 | -0.3988095 | 2.446583
5.86 | -3.53 | 20.68 | 5.87 | 0.4136 | 543.5185 | 14908.5636 | 0.4012 | 283.3333 | -0.3966391 | 2.452298
5.88 | -3.42 | 20.79 | 5.89 | 0.4158 | 545.3704 | 14988.2498 | 0.4034 | 285.1852 | -0.3942641 | 2.455127
5.87 | -3.33 | 20.88 | 5.88 | 0.4176 | 544.4444 | 15053.4476 | 0.4052 | 284.2593 | -0.3923306 | 2.453715
5.84 | -3.23 | 20.98 | 5.85 | 0.4196 | 541.6667 | 15125.8896 | 0.4072 | 281.4815 | -0.3901922 | 2.44945
5.84 | -3.16 | 21.05 | 5.85 | 0.421 | 541.6667 | 15176.599 | 0.4086 | 281.4815 | -0.3887016 | 2.44945
5.93 | -3.01 | 21.2 | 5.94 | 0.424 | 550 | 15285.262 | 0.4116 | 289.8148 | -0.3855246 | 2.462121
5.92 | -2.94 | 21.27 | 5.93 | 0.4254 | 549.0741 | 15335.9714 | 0.413 | 288.8889 | -0.3840499 | 2.460731
5.87 | -2.86 | 21.35 | 5.88 | 0.427 | 544.4444 | 15393.925 | 0.4146 | 284.2593 | -0.3823707 | 2.453715
5.86 | -2.74 | 21.47 | 5.87 | 0.4294 | 543.5185 | 15480.8554 | 0.417 | 283.3333 | -0.3798639 | 2.452298
5.9 | -2.64 | 21.57 | 5.91 | 0.4314 | 547.2222 | 15553.2974 | 0.419 | 287.037 | -0.377786 | 2.457938
5.89 | -2.55 | 21.66 | 5.9 | 0.4332 | 546.2963 | 15618.4952 | 0.4208 | 286.1111 | -0.3759243 | 2.456535
5.89 | -2.44 | 21.77 | 5.9 | 0.4354 | 546.2963 | 15698.1814 | 0.423 | 286.1111 | -0.3736596 | 2.456535
5.93 | -2.31 | 21.9 | 5.94 | 0.438 | 550 | 15792.356 | 0.4256 | 289.8148 | -0.3709984 | 2.462121
5.89 | -2.26 | 21.95 | 5.9 | 0.439 | 546.2963 | 15828.577 | 0.4266 | 286.1111 | -0.3699791 | 2.456535
5.98 | -2.11 | 22.1 | 5.99 | 0.442 | 554.6296 | 15937.24 | 0.4296 | 294.4444 | -0.3669357 | 2.469003
5.99 | -2.02 | 22.19 | 6 | 0.4438 | 555.5556 | 16002.4378 | 0.4314 | 295.3704 | -0.3651199 | 2.470367
5.87 | -1.97 | 22.24 | 5.88 | 0.4448 | 544.4444 | 16038.6588 | 0.4324 | 284.2593 | -0.3641143 | 2.453715
5.94 | -1.84 | 22.37 | 5.95 | 0.4474 | 550.9259 | 16132.8334 | 0.435 | 290.7407 | -0.3615107 | 2.463506
5.91 | -1.74 | 22.47 | 5.92 | 0.4494 | 548.1481 | 16205.2754 | 0.437 | 287.963 | -0.3595186 | 2.459337
5.92 | -1.63 | 22.58 | 5.93 | 0.4516 | 549.0741 | 16284.9616 | 0.4392 | 288.8889 | -0.3573377 | 2.460731
5.96 | -1.54 | 22.67 | 5.97 | 0.4534 | 552.7778 | 16350.1594 | 0.441 | 292.5926 | -0.3555614 | 2.466263
5.96 | -1.44 | 22.77 | 5.97 | 0.4554 | 552.7778 | 16422.6014 | 0.443 | 292.5926 | -0.3535963 | 2.466263
5.92 | -1.34 | 22.87 | 5.93 | 0.4574 | 549.0741 | 16495.0434 | 0.445 | 288.8889 | -0.35164 | 2.460731
5.94 | -1.23 | 22.98 | 5.95 | 0.4596 | 550.9259 | 16574.7296 | 0.4472 | 290.7407 | -0.3494982 | 2.463506
5.91 | -1.15 | 23.06 | 5.92 | 0.4612 | 548.1481 | 16632.6832 | 0.4488 | 287.963 | -0.3479472 | 2.459337
5.94 | -1.04 | 23.17 | 5.95 | 0.4634 | 550.9259 | 16712.3694 | 0.451 | 290.7407 | -0.3458235 | 2.463506
5.96 | -0.92 | 23.29 | 5.97 | 0.4658 | 552.7778 | 16799.2998 | 0.4534 | 292.5926 | -0.3435185 | 2.466263
5.93 | -0.85 | 23.36 | 5.94 | 0.4672 | 550 | 16850.0092 | 0.4548 | 289.8148 | -0.3421795 | 2.462121
5.92 | -0.76 | 23.45 | 5.93 | 0.469 | 549.0741 | 16915.207 | 0.4566 | 288.8889 | -0.3404641 | 2.460731
5.97 | -0.65 | 23.56 | 5.98 | 0.4712 | 553.7037 | 16994.8932 | 0.4588 | 293.5185 | -0.3383766 | 2.467636
5.95 | -0.54 | 23.67 | 5.96 | 0.4734 | 551.8519 | 17074.5794 | 0.461 | 291.6667 | -0.3362991 | 2.464887
5.96 | -0.45 | 23.76 | 5.97 | 0.4752 | 552.7778 | 17139.7772 | 0.4628 | 292.5926 | -0.3346066 | 2.466263
5.97 | -0.34 | 23.87 | 5.98 | 0.4774 | 553.7037 | 17219.4634 | 0.465 | 293.5185 | -0.332547 | 2.467636
5.98 | -0.24 | 23.97 | 5.99 | 0.4794 | 554.6296 | 17291.9054 | 0.467 | 294.4444 | -0.3306831 | 2.469003
5.98 | -0.15 | 24.06 | 5.99 | 0.4812 | 554.6296 | 17357.1032 | 0.4688 | 294.4444 | -0.3290124 | 2.469003
5.98 | -0.05 | 24.16 | 5.99 | 0.4832 | 554.6296 | 17429.5452 | 0.4708 | 294.4444 | -0.3271635 | 2.469003
5.96 | 0.06 | 24.27 | 5.97 | 0.4854 | 552.7778 | 17509.2314 | 0.473 | 292.5926 | -0.3251389 | 2.466263
5.99 | 0.16 | 24.37 | 6 | 0.4874 | 555.5556 | 17581.6734 | 0.475 | 295.3704 | -0.3233064 | 2.470367
6.02 | 0.26 | 24.47 | 6.03 | 0.4894 | 558.3333 | 17654.1154 | 0.477 | 298.1481 | -0.3214816 | 2.474432
6.02 | 0.39 | 24.6 | 6.03 | 0.492 | 558.3333 | 17748.29 | 0.4796 | 298.1481 | -0.3191208 | 2.474432
5.99 | 0.46 | 24.67 | 6 | 0.4934 | 555.5556 | 17798.9994 | 0.481 | 295.3704 | -0.3178549 | 2.470367
6.01 | 0.55 | 24.76 | 6.02 | 0.4952 | 557.4074 | 17864.1972 | 0.4828 | 297.2222 | -0.3162327 | 2.473081
6.05 | 0.66 | 24.87 | 6.06 | 0.4974 | 561.1111 | 17943.8834 | 0.485 | 300.9259 | -0.3142583 | 2.47846
6.01 | 0.76 | 24.97 | 6.02 | 0.4994 | 557.4074 | 18016.3254 | 0.487 | 297.2222 | -0.312471 | 2.473081
5.98 | 0.84 | 25.05 | 5.99 | 0.501 | 554.6296 | 18074.279 | 0.4886 | 294.4444 | -0.3110465 | 2.469003
6.03 | 0.97 | 25.18 | 6.04 | 0.5036 | 559.2593 | 18168.4536 | 0.4912 | 299.0741 | -0.3087416 | 2.475779
6.03 | 1.06 | 25.27 | 6.04 | 0.5054 | 559.2593 | 18233.6514 | 0.493 | 299.0741 | -0.3071531 | 2.475779
5.98 | 1.13 | 25.34 | 5.99 | 0.5068 | 554.6296 | 18284.3608 | 0.4944 | 294.4444 | -0.3059215 | 2.469003
6.07 | 1.28 | 25.49 | 6.08 | 0.5098 | 562.963 | 18393.0238 | 0.4974 | 302.7778 | -0.3032942 | 2.481124
6.04 | 1.35 | 25.56 | 6.05 | 0.5112 | 560.1852 | 18443.7332 | 0.4988 | 300 | -0.3020736 | 2.477121
6 | 1.45 | 25.66 | 6.01 | 0.5132 | 556.4815 | 18516.1752 | 0.5008 | 296.2963 | -0.3003357 | 2.471726
5.99 | 1.55 | 25.76 | 6 | 0.5152 | 555.5556 | 18588.6172 | 0.5028 | 295.3704 | -0.2986047 | 2.470367
6.05 | 1.68 | 25.89 | 6.06 | 0.5178 | 561.1111 | 18682.7918 | 0.5054 | 300.9259 | -0.2963648 | 2.47846
6.11 | 1.78 | 25.99 | 6.12 | 0.5198 | 566.6667 | 18755.2338 | 0.5074 | 306.4815 | -0.2946495 | 2.486404
6.01 | 1.85 | 26.06 | 6.02 | 0.5212 | 557.4074 | 18805.9432 | 0.5088 | 297.2222 | -0.2934529 | 2.473081
6.01 | 1.96 | 26.17 | 6.02 | 0.5234 | 557.4074 | 18885.6294 | 0.511 | 297.2222 | -0.2915791 | 2.473081
6.02 | 2.06 | 26.27 | 6.03 | 0.5254 | 558.3333 | 18958.0714 | 0.513 | 298.1481 | -0.2898826 | 2.474432
6.06 | 2.17 | 26.38 | 6.07 | 0.5276 | 562.037 | 19037.7576 | 0.5152 | 301.8519 | -0.2880241 | 2.479794
6.12 | 2.28 | 26.49 | 6.13 | 0.5298 | 567.5926 | 19117.4438 | 0.5174 | 307.4074 | -0.2861736 | 2.487714
6.06 | 2.38 | 26.59 | 6.07 | 0.5318 | 562.037 | 19189.8858 | 0.5194 | 301.8519 | -0.2844981 | 2.479794
6.03 | 2.47 | 26.68 | 6.04 | 0.5336 | 559.2593 | 19255.0836 | 0.5212 | 299.0741 | -0.2829956 | 2.475779
6.09 | 2.59 | 26.8 | 6.1 | 0.536 | 564.8148 | 19342.014 | 0.5236 | 304.6296 | -0.2810004 | 2.483772
6.05 | 2.67 | 26.88 | 6.06 | 0.5376 | 561.1111 | 19399.9676 | 0.5252 | 300.9259 | -0.2796753 | 2.47846
6.08 | 2.78 | 26.99 | 6.09 | 0.5398 | 563.8889 | 19479.6538 | 0.5274 | 303.7037 | -0.2778599 | 2.48245
6.05 | 2.87 | 27.08 | 6.06 | 0.5416 | 561.1111 | 19544.8516 | 0.5292 | 300.9259 | -0.2763802 | 2.47846
6.04 | 2.97 | 27.18 | 6.05 | 0.5436 | 560.1852 | 19617.2936 | 0.5312 | 300 | -0.2747419 | 2.477121
6.08 | 3.15 | 27.36 | 6.09 | 0.5472 | 563.8889 | 19747.6892 | 0.5348 | 303.7037 | -0.2718086 | 2.48245
6.05 | 3.17 | 27.38 | 6.06 | 0.5476 | 561.1111 | 19762.1776 | 0.5352 | 300.9259 | -0.2714839 | 2.47846
6.13 | 3.3 | 27.51 | 6.14 | 0.5502 | 568.5185 | 19856.3522 | 0.5378 | 308.3333 | -0.2693792 | 2.48902
6.09 | 3.38 | 27.59 | 6.1 | 0.5518 | 564.8148 | 19914.3058 | 0.5394 | 304.6296 | -0.2680891 | 2.483772
5.97 | 3.45 | 27.66 | 5.98 | 0.5532 | 553.7037 | 19965.0152 | 0.5408 | 293.5185 | -0.2669633 | 2.467636
6.05 | 3.58 | 27.79 | 6.06 | 0.5558 | 561.1111 | 20059.1898 | 0.5434 | 300.9259 | -0.2648804 | 2.47846
6.04 | 3.67 | 27.88 | 6.05 | 0.5576 | 560.1852 | 20124.3876 | 0.5452 | 300 | -0.2634442 | 2.477121
6.08 | 3.78 | 27.99 | 6.09 | 0.5598 | 563.8889 | 20204.0738 | 0.5474 | 303.7037 | -0.2616952 | 2.48245
6.06 | 3.87 | 28.08 | 6.07 | 0.5616 | 562.037 | 20269.2716 | 0.5492 | 301.8519 | -0.2602695 | 2.479794
6.1 | 3.97 | 28.18 | 6.11 | 0.5636 | 565.7407 | 20341.7136 | 0.5512 | 305.5556 | -0.2586908 | 2.48509
6.06 | 4.06 | 28.27 | 6.07 | 0.5654 | 562.037 | 20406.9114 | 0.553 | 301.8519 | -0.2572749 | 2.479794
6.09 | 4.18 | 28.39 | 6.1 | 0.5678 | 564.8148 | 20493.8418 | 0.5554 | 304.6296 | -0.2553941 | 2.483772
6.11 | 4.28 | 28.49 | 6.12 | 0.5698 | 566.6667 | 20566.2838 | 0.5574 | 306.4815 | -0.253833 | 2.486404
6.1 | 4.38 | 28.59 | 6.11 | 0.5718 | 565.7407 | 20638.7258 | 0.5594 | 305.5556 | -0.2522775 | 2.48509
6.1 | 4.49 | 28.7 | 6.11 | 0.574 | 565.7407 | 20718.412 | 0.5616 | 305.5556 | -0.2505729 | 2.48509
6.08 | 4.57 | 28.78 | 6.09 | 0.5756 | 563.8889 | 20776.3656 | 0.5632 | 303.7037 | -0.2493374 | 2.48245
6.09 | 4.68 | 28.89 | 6.1 | 0.5778 | 564.8148 | 20856.0518 | 0.5654 | 304.6296 | -0.2476442 | 2.483772
6.05 | 4.77 | 28.98 | 6.06 | 0.5796 | 561.1111 | 20921.2496 | 0.5672 | 300.9259 | -0.2462638 | 2.47846
6.08 | 4.87 | 29.08 | 6.09 | 0.5816 | 563.8889 | 20993.6916 | 0.5692 | 303.7037 | -0.2447351 | 2.48245
6.1 | 4.97 | 29.18 | 6.11 | 0.5836 | 565.7407 | 21066.1336 | 0.5712 | 305.5556 | -0.2432118 | 2.48509
6.12 | 5.09 | 29.3 | 6.13 | 0.586 | 567.5926 | 21153.064 | 0.5736 | 307.4074 | -0.2413909 | 2.487714
6.04 | 5.14 | 29.35 | 6.05 | 0.587 | 560.1852 | 21189.285 | 0.5746 | 300 | -0.2406344 | 2.477121
6.11 | 5.27 | 29.48 | 6.12 | 0.5896 | 566.6667 | 21283.4596 | 0.5772 | 306.4815 | -0.2386737 | 2.486404
6.09 | 5.37 | 29.58 | 6.1 | 0.5916 | 564.8148 | 21355.9016 | 0.5792 | 304.6296 | -0.2371714 | 2.483772
6.04 | 5.48 | 29.69 | 6.05 | 0.5938 | 560.1852 | 21435.5878 | 0.5814 | 300 | -0.235525 | 2.477121
6.13 | 5.59 | 29.8 | 6.14 | 0.596 | 568.5185 | 21515.274 | 0.5836 | 308.3333 | -0.2338847 | 2.48902
6.11 | 5.67 | 29.88 | 6.12 | 0.5976 | 566.6667 | 21573.2276 | 0.5852 | 306.4815 | -0.2326957 | 2.486404
6.07 | 5.77 | 29.98 | 6.08 | 0.5996 | 562.963 | 21645.6696 | 0.5872 | 302.7778 | -0.231214 | 2.481124
6.13 | 5.88 | 30.09 | 6.14 | 0.6018 | 568.5185 | 21725.3558 | 0.5894 | 308.3333 | -0.2295899 | 2.48902
6.13 | 5.99 | 30.2 | 6.14 | 0.604 | 568.5185 | 21805.042 | 0.5916 | 308.3333 | -0.2279718 | 2.48902
6.12 | 6.09 | 30.3 | 6.13 | 0.606 | 567.5926 | 21877.484 | 0.5936 | 307.4074 | -0.2265061 | 2.487714
6.13 | 6.18 | 30.39 | 6.14 | 0.6078 | 568.5185 | 21942.6818 | 0.5954 | 308.3333 | -0.2251912 | 2.48902
6.08 | 6.27 | 30.48 | 6.09 | 0.6096 | 563.8889 | 22007.8796 | 0.5972 | 303.7037 | -0.2238802 | 2.48245
6.06 | 6.38 | 30.59 | 6.07 | 0.6118 | 562.037 | 22087.5658 | 0.5994 | 301.8519 | -0.2222833 | 2.479794
6.13 | 6.48 | 30.69 | 6.14 | 0.6138 | 568.5185 | 22160.0078 | 0.6014 | 308.3333 | -0.2208366 | 2.48902
6.17 | 6.55 | 30.76 | 6.18 | 0.6152 | 572.2222 | 22210.7172 | 0.6028 | 312.037 | -0.2198268 | 2.494206
6.12 | 6.69 | 30.9 | 6.13 | 0.618 | 567.5926 | 22312.136 | 0.6056 | 307.4074 | -0.2178141 | 2.487714
6.09 | 6.78 | 30.99 | 6.1 | 0.6198 | 564.8148 | 22377.3338 | 0.6074 | 304.6296 | -0.2165252 | 2.483772
6.12 | 6.88 | 31.09 | 6.13 | 0.6218 | 567.5926 | 22449.7758 | 0.6094 | 307.4074 | -0.2150976 | 2.487714
6.12 | 6.97 | 31.18 | 6.13 | 0.6236 | 567.5926 | 22514.9736 | 0.6112 | 307.4074 | -0.2138167 | 2.487714
6.13 | 7.08 | 31.29 | 6.14 | 0.6258 | 568.5185 | 22594.6598 | 0.6134 | 308.3333 | -0.2122562 | 2.48902
6.15 | 7.19 | 31.4 | 6.16 | 0.628 | 570.3704 | 22674.346 | 0.6156 | 310.1852 | -0.2107014 | 2.491621
6.05 | 7.24 | 31.45 | 6.06 | 0.629 | 561.1111 | 22710.567 | 0.6166 | 300.9259 | -0.2099965 | 2.47846
6.14 | 7.38 | 31.59 | 6.15 | 0.6318 | 569.4444 | 22811.9858 | 0.6194 | 309.2593 | -0.2080288 | 2.490323
6.12 | 7.47 | 31.68 | 6.13 | 0.6336 | 567.5926 | 22877.1836 | 0.6212 | 307.4074 | -0.2067686 | 2.487714
6.15 | 7.58 | 31.79 | 6.16 | 0.6358 | 570.3704 | 22956.8698 | 0.6234 | 310.1852 | -0.2052332 | 2.491621
6.08 | 7.67 | 31.88 | 6.09 | 0.6376 | 563.8889 | 23022.0676 | 0.6252 | 303.7037 | -0.203981 | 2.48245
6.07 | 7.75 | 31.96 | 6.08 | 0.6392 | 562.963 | 23080.0212 | 0.6268 | 302.7778 | -0.202871 | 2.481124
6.14 | 7.88 | 32.09 | 6.15 | 0.6418 | 569.4444 | 23174.1958 | 0.6294 | 309.2593 | -0.2010733 | 2.490323
6.15 | 8 | 32.21 | 6.16 | 0.6442 | 570.3704 | 23261.1262 | 0.6318 | 310.1852 | -0.1994204 | 2.491621
6.14 | 8.09 | 32.3 | 6.15 | 0.646 | 569.4444 | 23326.324 | 0.6336 | 309.2593 | -0.1981848 | 2.490323
6.09 | 8.18 | 32.39 | 6.1 | 0.6478 | 564.8148 | 23391.5218 | 0.6354 | 304.6296 | -0.1969528 | 2.483772
6.12 | 8.27 | 32.48 | 6.13 | 0.6496 | 567.5926 | 23456.7196 | 0.6372 | 307.4074 | -0.1957242 | 2.487714
6.12 | 8.38 | 32.59 | 6.13 | 0.6518 | 567.5926 | 23536.4058 | 0.6394 | 307.4074 | -0.1942274 | 2.487714
6.11 | 8.47 | 32.68 | 6.12 | 0.6536 | 566.6667 | 23601.6036 | 0.6412 | 306.4815 | -0.1930065 | 2.486404
6.12 | 8.58 | 32.79 | 6.13 | 0.6558 | 567.5926 | 23681.2898 | 0.6434 | 307.4074 | -0.1915189 | 2.487714
6.09 | 8.67 | 32.88 | 6.1 | 0.6576 | 564.8148 | 23746.4876 | 0.6452 | 304.6296 | -0.1903056 | 2.483772
6.14 | 8.76 | 32.97 | 6.15 | 0.6594 | 569.4444 | 23811.6854 | 0.647 | 309.2593 | -0.1890957 | 2.490323
6.14 | 8.89 | 33.1 | 6.15 | 0.662 | 569.4444 | 23905.86 | 0.6496 | 309.2593 | -0.187354 | 2.490323
6.1 | 8.98 | 33.19 | 6.11 | 0.6638 | 565.7407 | 23971.0578 | 0.6514 | 305.5556 | -0.1861522 | 2.48509
6.08 | 9.07 | 33.28 | 6.09 | 0.6656 | 563.8889 | 24036.2556 | 0.6532 | 303.7037 | -0.1849538 | 2.48245
6.13 | 9.19 | 33.4 | 6.14 | 0.668 | 568.5185 | 24123.186 | 0.6556 | 308.3333 | -0.1833611 | 2.48902
6.12 | 9.27 | 33.48 | 6.13 | 0.6696 | 567.5926 | 24181.1396 | 0.6572 | 307.4074 | -0.1823024 | 2.487714
6.11 | 9.38 | 33.59 | 6.12 | 0.6718 | 566.6667 | 24260.8258 | 0.6594 | 306.4815 | -0.1808511 | 2.486404
6.16 | 9.47 | 33.68 | 6.17 | 0.6736 | 571.2963 | 24326.0236 | 0.6612 | 311.1111 | -0.1796672 | 2.492916
6.12 | 9.59 | 33.8 | 6.13 | 0.676 | 567.5926 | 24412.954 | 0.6636 | 307.4074 | -0.1780936 | 2.487714
6.08 | 9.66 | 33.87 | 6.09 | 0.6774 | 563.8889 | 24463.6634 | 0.665 | 303.7037 | -0.1771784 | 2.48245
6.05 | 9.76 | 33.97 | 6.06 | 0.6794 | 561.1111 | 24536.1054 | 0.667 | 300.9259 | -0.1758742 | 2.47846
6.05 | 9.86 | 34.07 | 6.06 | 0.6814 | 561.1111 | 24608.5474 | 0.669 | 300.9259 | -0.1745739 | 2.47846
6.12 | 9.98 | 34.19 | 6.13 | 0.6838 | 567.5926 | 24695.4778 | 0.6714 | 307.4074 | -0.1730187 | 2.487714
6.1 | 10.08 | 34.29 | 6.11 | 0.6858 | 565.7407 | 24767.9198 | 0.6734 | 305.5556 | -0.1717269 | 2.48509
6.09 | 10.19 | 34.4 | 6.1 | 0.688 | 564.8148 | 24847.606 | 0.6756 | 304.6296 | -0.1703104 | 2.483772
6.07 | 10.29 | 34.5 | 6.08 | 0.69 | 562.963 | 24920.048 | 0.6776 | 302.7778 | -0.1690266 | 2.481124
6.12 | 10.39 | 34.6 | 6.13 | 0.692 | 567.5926 | 24992.49 | 0.6796 | 307.4074 | -0.1677466 | 2.487714
6.12 | 10.48 | 34.69 | 6.13 | 0.6938 | 567.5926 | 25057.6878 | 0.6814 | 307.4074 | -0.1665979 | 2.487714
6.06 | 10.58 | 34.79 | 6.07 | 0.6958 | 562.037 | 25130.1298 | 0.6834 | 301.8519 | -0.165325 | 2.479794
6.02 | 10.69 | 34.9 | 6.03 | 0.698 | 558.3333 | 25209.816 | 0.6856 | 298.1481 | -0.1639292 | 2.474432
6.08 | 10.8 | 35.01 | 6.09 | 0.7002 | 563.8889 | 25289.5022 | 0.6878 | 303.7037 | -0.1625378 | 2.48245
6.08 | 10.88 | 35.09 | 6.09 | 0.7018 | 563.8889 | 25347.4558 | 0.6894 | 303.7037 | -0.1615287 | 2.48245
6.03 | 10.99 | 35.2 | 6.04 | 0.704 | 559.2593 | 25427.142 | 0.6916 | 299.0741 | -0.160145 | 2.475779
6.03 | 11.08 | 35.29 | 6.04 | 0.7058 | 559.2593 | 25492.3398 | 0.6934 | 299.0741 | -0.1590162 | 2.475779
6.02 | 11.19 | 35.4 | 6.03 | 0.708 | 558.3333 | 25572.026 | 0.6956 | 298.1481 | -0.1576404 | 2.474432
6 | 11.29 | 35.5 | 6.01 | 0.71 | 556.4815 | 25644.468 | 0.6976 | 296.2963 | -0.1563935 | 2.471726
5.98 | 11.39 | 35.6 | 5.99 | 0.712 | 554.6296 | 25716.91 | 0.6996 | 294.4444 | -0.1551502 | 2.469003
5.92 | 11.49 | 35.7 | 5.93 | 0.714 | 549.0741 | 25789.352 | 0.7016 | 288.8889 | -0.1539104 | 2.460731
5.89 | 11.61 | 35.82 | 5.9 | 0.7164 | 546.2963 | 25876.2824 | 0.704 | 286.1111 | -0.1524273 | 2.456535
5.92 | 11.72 | 35.93 | 5.93 | 0.7186 | 549.0741 | 25955.9686 | 0.7062 | 288.8889 | -0.1510723 | 2.460731
5.83 | 11.81 | 36.02 | 5.84 | 0.7204 | 540.7407 | 26021.1664 | 0.708 | 280.5556 | -0.1499667 | 2.448019
5.78 | 11.91 | 36.12 | 5.79 | 0.7224 | 536.1111 | 26093.6084 | 0.71 | 275.9259 | -0.1487417 | 2.440793
5.76 | 12.02 | 36.23 | 5.77 | 0.7246 | 534.2593 | 26173.2946 | 0.7122 | 274.0741 | -0.147398 | 2.437868
5.65 | 12.11 | 36.32 | 5.66 | 0.7264 | 524.0741 | 26238.4924 | 0.714 | 263.8889 | -0.1463018 | 2.421421
5.39 | 12.23 | 36.44 | 5.4 | 0.7288 | 500 | 26325.4228 | 0.7164 | 239.8148 | -0.1448444 | 2.379876